## Sheet1
NO. | Ref. | nh | Sr | Sc | h | d | ds | fsy | fpy | fc | tc | Pu
1 | 1 Xiao (PhD thesis) 2008 | 1 | 0 | 0 | 100 | 60 | 16 | 335 | 345 | 42.07117 | 200 | 226.1
2 | 1 Xiao (PhD thesis) 2008 | 1 | 0 | 0 | 100 | 60 | 16 | 335 | 345 | 42.07117 | 200 | 219.5
3 | 1 Xiao (PhD thesis) 2008 | 1 | 0 | 0 | 100 | 60 | 16 | 335 | 345 | 42.07117 | 200 | 232.5
4 | 1 Xiao (PhD thesis) 2008 | 1 | 0 | 0 | 100 | 60 | 16 | 335 | 345 | 42.07117 | 200 | 217.5
5 | 1 Xiao (PhD thesis) 2008 | 1 | 0 | 0 | 100 | 60 | 16 | 335 | 345 | 23.91161 | 200 | 171.7
6 | 1 Xiao (PhD thesis) 2008 | 1 | 0 | 0 | 100 | 60 | 16 | 335 | 345 | 23.91161 | 200 | 156.2
7 | 1 Xiao (PhD thesis) 2008 | 1 | 0 | 0 | 100 | 60 | 16 | 335 | 345 | 23.91161 | 200 | 164.3
8 | 1 Xiao (PhD thesis) 2008 | 1 | 0 | 0 | 100 | 60 | 16 | 335 | 345 | 23.91161 | 200 | 139.2
9 | 1 Xiao (PhD thesis) 2008 | 1 | 0 | 0 | 100 | 40 | 16 | 335 | 345 | 42.07117 | 200 | 185
10 | 1 Xiao (PhD thesis) 2008 | 1 | 0 | 0 | 100 | 40 | 16 | 335 | 345 | 42.07117 | 200 | 189.2
11 | 1 Xiao (PhD thesis) 2008 | 1 | 0 | 0 | 100 | 40 | 16 | 335 | 345 | 42.07117 | 200 | 172.9
12 | 1 Xiao (PhD thesis) 2008 | 1 | 0 | 0 | 100 | 40 | 16 | 335 | 345 | 42.07117 | 200 | 175
13 | 2 Xue et al. 2009 | 2 | 138 | 0 | 100 | 55 | 16 | 361.7 | 368.8 | 42.62845 | 150 | 346
14 | 2 Xue et al. 2009 | 2 | 138 | 0 | 100 | 55 | 16 | 361.7 | 368.8 | 34.61243 | 150 | 332.6
15 | 2 Xue et al. 2009 | 2 | 138 | 0 | 100 | 55 | 16 | 361.7 | 368.8 | 26.48676 | 150 | 249.9
16 | 2 Xue et al. 2009 | 2 | 113 | 0 | 100 | 45 | 16 | 361.7 | 368.8 | 45.89135 | 150 | 351.5
17 | 2 Xue et al. 2009 | 2 | 88 | 0 | 100 | 35 | 16 | 361.7 | 368.8 | 45.14376 | 150 | 310.35
18 | 2 Xue et al. 2009 | 2 | 138 | 0 | 100 | 55 | 0 | 0 | 368.8 | 40.86589 | 150 | 290.25
19 | 2 Xue et al. 2009 | 2 | 138 | 0 | 100 | 55 | 20 | 488.9 | 368.8 | 40.21813 | 150 | 421.25
20 | 3 J.P.S. Cândido-Martins et al. 2010 | 1 | 0 | 0 | 100 | 30 | 0 | 0 | 355 | 24.79696 | 150 | 154.72
21 | 3 J.P.S. Cândido-Martins et al. 2010 | 2 | 70 | 0 | 100 | 30 | 0 | 0 | 355 | 24.79696 | 150 | 158.76
22 | 3 J.P.S. Cândido-Martins et al. 2010 | 3 | 70 | 0 | 100 | 30 | 0 | 0 | 355 | 24.79696 | 150 | 165.675
23 | 3 J.P.S. Cândido-Martins et al. 2010 | 4 | 70 | 0 | 100 | 30 | 0 | 0 | 355 | 24.79696 | 150 | 177.015
24 | 3 J.P.S. Cândido-Martins et al. 2010 | 1 | 0 | 67 | 100 | 30 | 0 | 0 | 355 | 24.79696 | 150 | 546.84
25 | 4 E.C. Oguejiofor et al. 1993 | 2 | 225 | 0 | 127 | 50 | 0 | 0 | 321.5 | 20.91 | 152 | 249.1
26 | 4 E.C. Oguejiofor et al. 1993 | 3 | 112.5 | 0 | 127 | 50 | 0 | 0 | 321.5 | 20.91 | 152 | 274
27 | 4 E.C. Oguejiofor et al. 1993 | 4 | 75 | 0 | 127 | 50 | 0 | 0 | 321.5 | 20.91 | 152 | 276.5
28 | 5 Jin-Hee Ahn et al. 2010 | 4 | 125 | 0 | 129 | 55 | 16 | 350 | 352.3 | 28.1 | 211 | 532.85
29 | 5 Jin-Hee Ahn et al. 2010 | 4 | 125 | 0 | 129 | 55 | 16 | 350 | 352.3 | 28.1 | 211 | 546.2
30 | 5 Jin-Hee Ahn et al. 2010 | 4 | 125 | 0 | 129 | 55 | 16 | 350 | 352.3 | 32.7 | 211 | 588.75
31 | 5 Jin-Hee Ahn et al. 2010 | 4 | 125 | 0 | 129 | 55 | 16 | 350 | 352.3 | 32.7 | 211 | 592.55
32 | 5 Jin-Hee Ahn et al. 2010 | 4 | 125 | 0 | 129 | 55 | 16 | 350 | 352.3 | 41.5 | 211 | 617.2
33 | 5 Jin-Hee Ahn et al. 2010 | 4 | 125 | 0 | 129 | 55 | 16 | 350 | 352.3 | 41.5 | 211 | 623.8
34 | 5 Jin-Hee Ahn et al. 2010 | 4 | 125 | 0 | 129 | 55 | 16 | 350 | 352.3 | 52.6 | 211 | 696.75
35 | 5 Jin-Hee Ahn et al. 2010 | 4 | 125 | 0 | 129 | 55 | 16 | 350 | 352.3 | 52.6 | 211 | 687.65
36 | 5 Jin-Hee Ahn et al. 2010 | 4 | 125 | 64.5 | 129 | 55 | 16 | 350 | 352.3 | 32.7 | 211 | 993.8
37 | 5 Jin-Hee Ahn et al. 2010 | 4 | 125 | 64.5 | 129 | 55 | 16 | 350 | 352.3 | 32.7 | 211 | 1011.25
38 | 5 Jin-Hee Ahn et al. 2010 | 4 | 125 | 129 | 129 | 55 | 16 | 350 | 352.3 | 32.7 | 211 | 1045.75
39 | 5 Jin-Hee Ahn et al. 2010 | 4 | 125 | 129 | 129 | 55 | 16 | 350 | 352.3 | 32.7 | 211 | 1075.35
40 | 5 Jin-Hee Ahn et al. 2010 | 4 | 125 | 258 | 129 | 55 | 16 | 350 | 352.3 | 32.7 | 211 | 1052.15
41 | 5 Jin-Hee Ahn et al. 2010 | 4 | 125 | 258 | 129 | 55 | 16 | 350 | 352.3 | 32.7 | 211 | 1074.4
42 | 6 J.-H. Ahn et al. 2008 | 4 | 125 | 0 | 129 | 55 | 0 | 0 | 352.3333 | 33.3 | 211 | 309.965
43 | 6 J.-H. Ahn et al. 2008 | 4 | 125 | 0 | 129 | 55 | 0 | 0 | 352.3333 | 33.3 | 211 | 323.86
44 | 6 J.-H. Ahn et al. 2008 | 4 | 125 | 0 | 129 | 55 | 0 | 0 | 352.3333 | 33.3 | 211 | 308.575
45 | 6 J.-H. Ahn et al. 2008 | 4 | 125 | 0 | 129 | 55 | 0 | 0 | 352.3333 | 33.3 | 211 | 206.725
46 | 6 J.-H. Ahn et al. 2008 | 4 | 125 | 0 | 129 | 55 | 0 | 0 | 352.3333 | 33.3 | 211 | 203.225
47 | 7 Zheng et al. 2016 | 1 | 0 | 200 | 150 | 50 | 20 | 382 | 410 | 59.5 | 400 | 773.8
48 | 7 Zheng et al. 2016 | 1 | 0 | 200 | 150 | 50 | 20 | 382 | 410 | 59.5 | 400 | 840
49 | 7 Zheng et al. 2016 | 1 | 0 | 200 | 150 | 60 | 20 | 382 | 410 | 59.5 | 400 | 861
50 | 7 Zheng et al. 2016 | 1 | 0 | 200 | 150 | 60 | 20 | 382 | 410 | 59.5 | 400 | 875
51 | 7 Zheng et al. 2016 | 1 | 0 | 200 | 150 | 75 | 20 | 382 | 410 | 59.5 | 400 | 1047.2
52 | 7 Zheng et al. 2016 | 1 | 0 | 200 | 150 | 75 | 20 | 382 | 410 | 59.5 | 400 | 1080.2
53 | 8 Zheng et al. (FEA) 2016 | 1 | 0 | 200 | 150 | 30 | 20 | 382 | 410 | 25.6 | 400 | 509.6
54 | 8 Zheng et al. (FEA) 2016 | 1 | 0 | 200 | 150 | 30 | 20 | 382 | 410 | 41.8 | 400 | 598.6
55 | 8 Zheng et al. (FEA) 2016 | 1 | 0 | 200 | 150 | 30 | 20 | 382 | 410 | 59.3 | 400 | 634.6
56 | 8 Zheng et al. (FEA) 2016 | 1 | 0 | 200 | 150 | 40 | 20 | 382 | 410 | 25.6 | 400 | 519.2
57 | 8 Zheng et al. (FEA) 2016 | 1 | 0 | 200 | 150 | 40 | 20 | 382 | 410 | 41.8 | 400 | 635
58 | 8 Zheng et al. (FEA) 2016 | 1 | 0 | 200 | 150 | 40 | 20 | 382 | 410 | 59.3 | 400 | 695.4
59 | 8 Zheng et al. (FEA) 2016 | 1 | 0 | 200 | 150 | 50 | 20 | 382 | 410 | 25.6 | 400 | 532.6
60 | 8 Zheng et al. (FEA) 2016 | 1 | 0 | 200 | 150 | 50 | 20 | 382 | 410 | 41.8 | 400 | 671
61 | 8 Zheng et al. (FEA) 2016 | 1 | 0 | 200 | 150 | 50 | 20 | 382 | 410 | 59.3 | 400 | 767.4
62 | 8 Zheng et al. (FEA) 2016 | 1 | 0 | 200 | 150 | 60 | 20 | 382 | 410 | 25.6 | 400 | 545.6
63 | 8 Zheng et al. (FEA) 2016 | 1 | 0 | 200 | 150 | 60 | 20 | 382 | 410 | 41.8 | 400 | 714.8
64 | 8 Zheng et al. (FEA) 2016 | 1 | 0 | 200 | 150 | 60 | 20 | 382 | 410 | 59.3 | 400 | 815.6
65 | 8 Zheng et al. (FEA) 2016 | 1 | 0 | 200 | 150 | 75 | 20 | 382 | 410 | 25.6 | 400 | 558.6
66 | 8 Zheng et al. (FEA) 2016 | 1 | 0 | 200 | 150 | 75 | 20 | 382 | 410 | 41.8 | 400 | 778.8
67 | 8 Zheng et al. (FEA) 2016 | 1 | 0 | 200 | 150 | 75 | 20 | 382 | 410 | 59.3 | 400 | 915.8
68 | 8 Zheng et al. (FEA) 2016 | 1 | 0 | 200 | 150 | 90 | 20 | 382 | 410 | 25.6 | 400 | 644.2
69 | 8 Zheng et al. (FEA) 2016 | 1 | 0 | 200 | 150 | 90 | 20 | 382 | 410 | 41.8 | 400 | 851.4
70 | 8 Zheng et al. (FEA) 2016 | 1 | 0 | 200 | 150 | 90 | 20 | 382 | 410 | 59.3 | 400 | 1000
71 | 8 Zheng et al. (FEA) 2016 | 1 | 0 | 200 | 150 | 105 | 20 | 382 | 410 | 25.6 | 400 | 687.2
72 | 8 Zheng et al. (FEA) 2016 | 1 | 0 | 200 | 150 | 105 | 20 | 382 | 410 | 41.8 | 400 | 953.2
73 | 8 Zheng et al. (FEA) 2016 | 1 | 0 | 200 | 150 | 105 | 20 | 382 | 410 | 59.3 | 400 | 1095.4
74 | 8 Zheng et al. (FEA) 2016 | 1 | 0 | 200 | 150 | 120 | 20 | 382 | 410 | 25.6 | 400 | 757.2
75 | 8 Zheng et al. (FEA) 2016 | 1 | 0 | 200 | 150 | 120 | 20 | 382 | 410 | 41.8 | 400 | 1021
76 | 8 Zheng et al. (FEA) 2016 | 1 | 0 | 200 | 150 | 120 | 20 | 382 | 410 | 59.3 | 400 | 1160.8
77 | 9 Cao et al. (FEA) 2013 | 2 | 138 | 0 | 100 | 55 | 16 | 361.7 | 368.8 | 42.62845 | 150 | 422.2
78 | 9 Cao et al. (FEA) 2013 | 2 | 138 | 0 | 100 | 55 | 16 | 361.7 | 368.8 | 34.61243 | 150 | 346.1
79 | 9 Cao et al. (FEA) 2013 | 2 | 138 | 0 | 100 | 55 | 16 | 361.7 | 368.8 | 25.86306 | 150 | 283.2
80 | 9 Cao et al. (FEA) 2013 | 2 | 138 | 0 | 100 | 45 | 16 | 361.7 | 368.8 | 45.89135 | 150 | 351.7
81 | 9 Cao et al. (FEA) 2013 | 2 | 138 | 0 | 100 | 35 | 16 | 361.7 | 368.8 | 45.14376 | 150 | 293.7
82 | 9 Cao et al. (FEA) 2013 | 2 | 138 | 0 | 100 | 55 | 16 | 361.7 | 368.8 | 40.86589 | 150 | 390.85
83 | 9 Cao et al. (FEA) 2013 | 2 | 138 | 0 | 100 | 55 | 16 | 361.7 | 368.8 | 40.21813 | 150 | 422.25
84 | 10 Zou et al. 2023 | 2 | 0 | 0 | 130 | 60 | 20 | 416 | 345 | 54.17952 | 200 | 650
85 | 10 Zou et al. 2023 | 2 | 0 | 0 | 130 | 60 | 20 | 416 | 345 | 54.17952 | 200 | 645
86 | 10 Zou et al. 2023 | 2 | 0 | 0 | 130 | 60 | 20 | 416 | 345 | 54.17952 | 200 | 622.5
87 | 11 Zheng et al. 2018 | 1 | 0 | 460 | 150 | 50 | 20 | 373.6 | 410 | 35.89254 | 400 | 656
88 | 11 Zheng et al. 2018 | 1 | 0 | 460 | 150 | 50 | 20 | 373.6 | 410 | 35.89254 | 400 | 613.8
89 | 11 Zheng et al. 2018 | 1 | 0 | 460 | 150 | 50 | 20 | 373.6 | 410 | 35.89254 | 400 | 628.6
90 | 11 Zheng et al. 2018 | 1 | 0 | 460 | 150 | 60 | 20 | 373.6 | 410 | 35.89254 | 400 | 670.6
91 | 11 Zheng et al. 2018 | 1 | 0 | 460 | 150 | 60 | 20 | 373.6 | 410 | 35.89254 | 400 | 658
92 | 11 Zheng et al. 2018 | 1 | 0 | 460 | 150 | 60 | 20 | 373.6 | 410 | 35.89254 | 400 | 664
93 | 11 Zheng et al. 2018 | 1 | 0 | 460 | 150 | 75 | 20 | 373.6 | 410 | 35.89254 | 400 | 772.4
94 | 11 Zheng et al. 2018 | 1 | 0 | 460 | 150 | 75 | 20 | 373.6 | 410 | 35.89254 | 400 | 667.6
95 | 11 Zheng et al. 2018 | 1 | 0 | 460 | 150 | 75 | 20 | 373.6 | 410 | 35.89254 | 400 | 706.8
96 | 11 Zheng et al. 2018 | 1 | 0 | 460 | 150 | 50 | 20 | 381.7 | 410 | 61.23274 | 400 | 773.8
97 | 11 Zheng et al. 2018 | 1 | 0 | 460 | 150 | 50 | 20 | 381.7 | 410 | 61.23274 | 400 | 861
98 | 11 Zheng et al. 2018 | 1 | 0 | 460 | 150 | 50 | 20 | 381.7 | 410 | 61.23274 | 400 | 729.8
99 | 11 Zheng et al. 2018 | 1 | 0 | 460 | 150 | 60 | 20 | 381.7 | 410 | 61.23274 | 400 | 840
100 | 11 Zheng et al. 2018 | 1 | 0 | 460 | 150 | 60 | 20 | 381.7 | 410 | 61.23274 | 400 | 877
101 | 11 Zheng et al. 2018 | 1 | 0 | 460 | 150 | 60 | 20 | 381.7 | 410 | 61.23274 | 400 | 827
102 | 11 Zheng et al. 2018 | 1 | 0 | 460 | 150 | 75 | 20 | 381.7 | 410 | 61.23274 | 400 | 1047.2
103 | 11 Zheng et al. 2018 | 1 | 0 | 460 | 150 | 75 | 20 | 381.7 | 410 | 61.23274 | 400 | 1080.2
104 | 11 Zheng et al. 2018 | 1 | 0 | 460 | 150 | 75 | 20 | 381.7 | 410 | 61.23274 | 400 | 959
105 | 11 Zheng et al. 2018 | 1 | 0 | 460 | 150 | 60 | 16 | 373.6 | 410 | 35.89254 | 400 | 569.8
106 | 11 Zheng et al. 2018 | 1 | 0 | 460 | 150 | 60 | 16 | 373.6 | 410 | 35.89254 | 400 | 568.8
107 | 11 Zheng et al. 2018 | 1 | 0 | 460 | 150 | 60 | 16 | 373.6 | 410 | 35.89254 | 400 | 598.2
108 | 11 Zheng et al. 2018 | 1 | 0 | 460 | 150 | 60 | 25 | 373.6 | 410 | 35.89254 | 400 | 794
109 | 11 Zheng et al. 2018 | 1 | 0 | 460 | 150 | 60 | 25 | 373.6 | 410 | 35.89254 | 400 | 692.2
110 | 11 Zheng et al. 2018 | 1 | 0 | 460 | 150 | 60 | 25 | 373.6 | 410 | 35.89254 | 400 | 750.8
111 | 11 Zheng et al. 2018 | 1 | 0 | 460 | 150 | 60 | 20 | 480 | 410 | 61.23274 | 400 | 880
112 | 11 Zheng et al. 2018 | 1 | 0 | 460 | 150 | 60 | 20 | 480 | 410 | 61.23274 | 400 | 932
113 | 11 Zheng et al. 2018 | 1 | 0 | 460 | 150 | 60 | 20 | 480 | 410 | 61.23274 | 400 | 908
114 | 11 Zheng et al. 2018 | 1 | 0 | 460 | 100 | 60 | 20 | 373.6 | 410 | 35.89254 | 400 | 701
115 | 11 Zheng et al. 2018 | 1 | 0 | 460 | 100 | 60 | 20 | 373.6 | 410 | 35.89254 | 400 | 634.2
116 | 11 Zheng et al. 2018 | 1 | 0 | 460 | 100 | 60 | 20 | 373.6 | 410 | 35.89254 | 400 | 642.2
117 | 11 Zheng et al. 2018 | 1 | 0 | 460 | 150 | 60 | 20 | 373.6 | 410 | 35.89254 | 400 | 670.6
118 | 11 Zheng et al. 2018 | 1 | 0 | 460 | 150 | 60 | 20 | 373.6 | 410 | 35.89254 | 400 | 667.6
119 | 11 Zheng et al. 2018 | 1 | 0 | 460 | 150 | 60 | 20 | 373.6 | 410 | 35.89254 | 400 | 695
120 | 11 Zheng et al. 2018 | 1 | 0 | 460 | 150 | 60 | 20 | 373.6 | 410 | 35.89254 | 400 | 725.4
121 | 11 Zheng et al. 2018 | 1 | 0 | 460 | 150 | 60 | 20 | 373.6 | 410 | 35.89254 | 400 | 716.6
122 | 11 Zheng et al. 2018 | 1 | 0 | 460 | 150 | 60 | 20 | 373.6 | 410 | 35.89254 | 400 | 637.4
123 | 11 Zheng et al. 2018 | 1 | 0 | 460 | 210 | 65 | 20 | 373.6 | 410 | 35.89254 | 400 | 785.2
124 | 11 Zheng et al. 2018 | 1 | 0 | 460 | 210 | 65 | 20 | 373.6 | 410 | 35.89254 | 400 | 789
125 | 11 Zheng et al. 2018 | 1 | 0 | 460 | 210 | 65 | 20 | 373.6 | 410 | 35.89254 | 400 | 788
126 | 11 Zheng et al. 2018 | 1 | 0 | 460 | 210 | 65 | 20 | 373.6 | 410 | 35.89254 | 400 | 748
127 | 11 Zheng et al. 2018 | 1 | 0 | 460 | 210 | 65 | 20 | 373.6 | 410 | 35.89254 | 400 | 831.2
128 | 11 Zheng et al. 2018 | 1 | 0 | 460 | 210 | 65 | 20 | 373.6 | 410 | 35.89254 | 400 | 844.8
129 | 11 Zheng et al. 2018 | 1 | 0 | 460 | 150 | 60 | 20 | 373.6 | 410 | 35.89254 | 300 | 647.2
130 | 11 Zheng et al. 2018 | 1 | 0 | 460 | 150 | 60 | 20 | 373.6 | 410 | 35.89254 | 300 | 669.2
131 | 11 Zheng et al. 2018 | 1 | 0 | 460 | 150 | 60 | 20 | 373.6 | 410 | 35.89254 | 300 | 644.2
132 | 11 Zheng et al. 2018 | 1 | 0 | 400 | 150 | 75 | 20 | 335 | 410 | 54.6538 | 500 | 988.2
133 | 11 Zheng et al. 2018 | 1 | 0 | 400 | 150 | 75 | 20 | 335 | 410 | 54.6538 | 500 | 949.8
134 | 11 Zheng et al. 2018 | 1 | 0 | 400 | 150 | 75 | 20 | 335 | 410 | 54.6538 | 500 | 1030
135 | 11 Zheng et al. 2018 | 1 | 0 | 400 | 100 | 50 | 20 | 335 | 410 | 46.35911 | 200 | 681.4
136 | 11 Zheng et al. 2018 | 1 | 0 | 400 | 100 | 50 | 20 | 335 | 410 | 46.35911 | 200 | 640
137 | 11 Zheng et al. 2018 | 1 | 0 | 400 | 100 | 50 | 20 | 335 | 410 | 46.35911 | 200 | 868
138 | 11 Zheng et al. 2018 | 1 | 0 | 400 | 100 | 50 | 20 | 335 | 410 | 46.35911 | 200 | 725.6
139 | 11 Zheng et al. 2018 | 1 | 0 | 400 | 100 | 50 | 20 | 335 | 410 | 46.35911 | 200 | 751.8
140 | 11 Zheng et al. 2018 | 1 | 0 | 400 | 100 | 50 | 20 | 335 | 410 | 46.35911 | 200 | 678.4
141 | 11 Zheng et al. 2018 | 1 | 0 | 400 | 100 | 50 | 20 | 335 | 410 | 46.35911 | 200 | 726
142 | 11 Zheng et al. 2018 | 1 | 0 | 400 | 100 | 50 | 20 | 335 | 410 | 46.35911 | 200 | 702
143 | 11 Zheng et al. 2018 | 1 | 0 | 400 | 100 | 50 | 20 | 335 | 410 | 46.35911 | 200 | 724.4
144 | 11 Zheng et al. 2018 | 1 | 0 | 400 | 100 | 50 | 0 | 335 | 410 | 46.35911 | 200 | 409.4
145 | 11 Zheng et al. 2018 | 1 | 0 | 400 | 100 | 50 | 0 | 335 | 410 | 46.35911 | 200 | 334.4
146 | 11 Zheng et al. 2018 | 1 | 0 | 400 | 100 | 50 | 0 | 335 | 410 | 46.35911 | 200 | 475
147 | 12 Guo et al. 2022 | 2 | 120 | 0 | 100 | 50 | 16 | 443.7 | 378.6 | 63.05493 | 150 | 542.9
148 | 12 Guo et al. 2022 | 2 | 120 | 0 | 100 | 50 | 20 | 443.2 | 378.6 | 63.05493 | 150 | 575.5
149 | 12 Guo et al. 2022 | 2 | 120 | 0 | 100 | 50 | 0 | 0 | 378.6 | 63.05493 | 150 | 327.3
150 | 12 Guo et al. 2022 | 1 | 0 | 0 | 100 | 50 | 16 | 443.7 | 378.6 | 63.05493 | 150 | 345.6
151 | 12 Guo et al. 2022 | 2 | 120 | 0 | 100 | 60 | 16 | 443.7 | 378.6 | 63.05493 | 150 | 588.5
152 | 12 Guo et al. 2022 | 2 | 120 | 0 | 100 | 50 | 20 | 443.2 | 378.6 | 35.4349 | 150 | 513.5
153 | 12 Guo et al. 2022 | 2 | 120 | 0 | 100 | 50 | 16 | 443.7 | 378.6 | 35.4349 | 150 | 410
154 | 12 Guo et al. 2022 | 2 | 120 | 0 | 100 | 50 | 0 | 0 | 378.6 | 35.4349 | 150 | 220.7
155 | 13 Zheng et al. 2019 | 1 | 0 | 150 | 150 | 75 | 20 | 382 | 410 | 54.6538 | 500 | 1166.8
156 | 13 Zheng et al. 2019 | 1 | 0 | 150 | 150 | 75 | 20 | 382 | 410 | 54.6538 | 500 | 949.8
157 | 13 Zheng et al. 2019 | 1 | 0 | 150 | 150 | 75 | 20 | 382 | 410 | 54.6538 | 500 | 1030.8
158 | 14 J.da.C. Vianna et al. 2007 | 2 | 80 | 0 | 76.2 | 35 | 0 | 0 | 355 | 26 | 120 | 329.55
159 | 14 J.da.C. Vianna et al. 2007 | 2 | 80 | 0 | 76.2 | 35 | 0 | 0 | 355 | 26.09 | 120 | 324.1
160 | 14 J.da.C. Vianna et al. 2007 | 2 | 80 | 0 | 150 | 35 | 0 | 0 | 355 | 26.09 | 200 | 450.2
161 | 14 J.da.C. Vianna et al. 2007 | 2 | 80 | 0 | 150 | 35 | 0 | 0 | 355 | 27.3 | 200 | 444.03
162 | 15 Wang et al. 2017 | 3 | 160 | 0 | 200 | 60 | 16 | 400 | 345 | 47.67096 | 400 | 970
163 | 15 Wang et al. 2017 | 3 | 160 | 0 | 200 | 60 | 16 | 400 | 345 | 47.67096 | 400 | 875
164 | 15 Wang et al. 2017 | 3 | 160 | 0 | 200 | 60 | 16 | 400 | 345 | 47.67096 | 400 | 975
165 | 15 Wang et al. 2017 | 3 | 160 | 0 | 200 | 60 | 20 | 400 | 345 | 47.67096 | 400 | 1150
166 | 15 Wang et al. 2017 | 3 | 160 | 0 | 200 | 60 | 20 | 400 | 345 | 47.67096 | 400 | 1025
167 | 15 Wang et al. 2017 | 3 | 160 | 0 | 200 | 60 | 20 | 400 | 345 | 47.67096 | 400 | 1300
168 | 15 Wang et al. 2017 | 3 | 160 | 0 | 200 | 75 | 16 | 400 | 345 | 47.67096 | 400 | 1150
169 | 15 Wang et al. 2017 | 3 | 160 | 0 | 200 | 75 | 16 | 400 | 345 | 47.67096 | 400 | 1120
170 | 15 Wang et al. 2017 | 3 | 160 | 0 | 200 | 75 | 16 | 400 | 345 | 47.67096 | 400 | 1125
171 | 15 Wang et al. 2017 | 3 | 160 | 0 | 200 | 75 | 20 | 400 | 345 | 47.67096 | 400 | 1200
172 | 15 Wang et al. 2017 | 3 | 160 | 0 | 200 | 75 | 20 | 400 | 345 | 47.67096 | 400 | 1200
173 | 15 Wang et al. 2017 | 3 | 160 | 0 | 200 | 75 | 20 | 400 | 345 | 47.67096 | 400 | 1500
174 | 15 Wang et al. 2017 | 3 | 160 | 0 | 200 | 75 | 25 | 400 | 345 | 47.67096 | 400 | 1725
175 | 15 Wang et al. 2017 | 3 | 160 | 0 | 200 | 75 | 25 | 400 | 345 | 47.67096 | 400 | 1740
176 | 15 Wang et al. 2017 | 3 | 160 | 0 | 200 | 75 | 25 | 400 | 345 | 47.67096 | 400 | 1600
177 | 15 Wang et al. 2017 | 3 | 160 | 0 | 200 | 75 | 25 | 400 | 345 | 47.67096 | 400 | 2100
178 | 15 Wang et al. 2017 | 3 | 160 | 0 | 200 | 75 | 25 | 400 | 345 | 47.67096 | 400 | 2050
179 | 15 Wang et al. 2017 | 3 | 160 | 0 | 200 | 75 | 25 | 400 | 345 | 47.67096 | 400 | 2050
180 | 15 Wang et al. 2017 | 3 | 160 | 0 | 200 | 90 | 25 | 400 | 345 | 47.67096 | 400 | 1925
181 | 15 Wang et al. 2017 | 3 | 160 | 0 | 200 | 90 | 25 | 400 | 345 | 47.67096 | 400 | 1850
182 | 15 Wang et al. 2017 | 3 | 160 | 0 | 200 | 90 | 25 | 400 | 345 | 47.67096 | 400 | 1850
183 | 15 Wang et al. 2017 | 3 | 160 | 0 | 200 | 90 | 28 | 400 | 345 | 47.67096 | 400 | 2025
184 | 15 Wang et al. 2017 | 3 | 160 | 0 | 200 | 90 | 28 | 400 | 345 | 47.67096 | 400 | 2100
185 | 15 Wang et al. 2017 | 3 | 160 | 0 | 200 | 90 | 28 | 400 | 345 | 47.67096 | 400 | 1900
186 | 16 He et al. 2021 | 1 | 0 | 0 | 130 | 60 | 20 | 486 | 410 | 45 | 180 | 557
187 | 16 He et al. 2021 | 1 | 0 | 0 | 130 | 60 | 20 | 486 | 410 | 45 | 180 | 644
188 | 16 He et al. 2021 | 2 | 135 | 0 | 130 | 60 | 20 | 486 | 410 | 45 | 180 | 861
189 | 16 He et al. 2021 | 2 | 135 | 0 | 130 | 60 | 20 | 486 | 410 | 45 | 180 | 982
190 | 16 He et al. 2021 | 3 | 135 | 0 | 130 | 60 | 20 | 486 | 410 | 45 | 180 | 1323
191 | 16 He et al. 2021 | 3 | 135 | 0 | 130 | 60 | 20 | 486 | 410 | 45 | 180 | 1048
192 | 17 He et al. 2021 (Master) | 4 | 135 | 0 | 80 | 40 | 16 | 335 | 345 | 44.49048 | 150 | 869.6
193 | 17 He et al. 2021 (Master) | 4 | 135 | 0 | 80 | 40 | 16 | 335 | 345 | 44.49048 | 150 | 1020.4
194 | 17 He et al. 2021 (Master) | 4 | 135 | 0 | 80 | 40 | 16 | 335 | 345 | 44.49048 | 150 | 869.6
195 | 17 He et al. 2021 (Master) | 4 | 135 | 0 | 80 | 60 | 16 | 335 | 345 | 44.49048 | 150 | 935.5
196 | 17 He et al. 2021 (Master) | 4 | 135 | 0 | 80 | 40 | 12 | 335 | 345 | 24.08845 | 150 | 760.2
197 | 17 He et al. 2021 (Master) | 4 | 135 | 0 | 80 | 40 | 12 | 335 | 345 | 44.49048 | 150 | 855.5
198 | 18 Wang et al. 2023 (Master) | 1 | 0 | 0 | 100 | 60 | 16 | 335 | 345 | 42.07117 | 200 | 225
199 | 18 Wang et al. 2023 (Master) | 1 | 0 | 0 | 100 | 60 | 16 | 335 | 345 | 23.91161 | 200 | 173
200 | 18 Wang et al. 2023 (Master) | 1 | 0 | 0 | 100 | 60 | 16 | 335 | 345 | 42.07117 | 200 | 160
201 | 18 Wang et al. 2023 (Master) | 1 | 0 | 0 | 100 | 60 | 20 | 335 | 345 | 42.07117 | 200 | 367
202 | 18 Wang et al. 2023 (Master) | 1 | 0 | 0 | 100 | 40 | 16 | 335 | 345 | 42.07117 | 200 | 197
203 | 18 Wang et al. 2023 (Master) | 1 | 0 | 0 | 100 | 50 | 16 | 335 | 345 | 42.07117 | 200 | 209
Note on K1: ethanton: 立方体 黑色 棱柱体 红色 圆柱体 黄色 使用GB 50010进行棱柱体和立方体转换。
Note on M1: ethanton: one-side shear rib